## Sheet1
可用工况在线验证结果
板材 | 夹角角度min | 夹角角度max | 工作角min | 工作角max | 边长 | 曝光强度 | 前进角min | 前进角max
镀锌板 | 60° | 90° | 40° | 60° | 10mm-50mm | 2500-4000 | 100° | 110°
镀锌板 | 90° | 120° | 40° | 60° | 5-50mm | 1500--2500 | 90° | 120°
镀锌板 | 120° | 150° | 30° | 60° | 5mm-50mm | 500--4000 | 70° | 120°
无处理不锈钢 | 60° | 120° | 40° | 60° | 10mm-50mm | 1000--3500 | 70° | 78°
无处理不锈钢 | 60° | 120° | 40° | 60° | 10mm-50mm | 1000--3500 | 85° | 120°
无处理不锈钢 | 120° | 150° | 30° | 60° | 5-50mm | 1000-4000 | 70° | 80°
无处理不锈钢 | 120° | 150° | 30° | 60° | 5-50mm | 1000-4000 | 85° | 120°
冷轧钢 | 60° | 90° | 30° | 60° | 10mm-50mm | 1500-4000 | 70° | 120°
冷轧钢 | 90° | 120° | 40° | 60° | 20mm-50mm | 1500--2500 | 70° | 120°
冷轧钢 | 120° | 150° | 30° | 60° | 5-50mm | 500--4000 | 70° | 120°
无处理铝板 | 80° | 120° | 30° | 55° | 5-40mm | 2000--4000 | 95° | 120°
无处理铝板 | 120° | 150° | 30° | 60° | 5-40mm | 1000--4000 | 70° | 75°
无处理铝板 | 120° | 150° | 30° | 60° | 5-40mm | 1000--4000 | 85° | 120°
喷砂冷轧钢 | 60° | 90° | 30° | 60° | 5-50mm | 1500--4000 | 70° | 120°
喷砂冷轧钢 | 90° | 120° | 30° | 30° | 5-50mm | 1500--4000 | 70° | 120°
喷砂冷轧钢 | 90° | 120° | 60° | 60° | 5-50mm | 500--4000 | 70° | 120°
喷砂冷轧钢 | 90° | 120° | 30° | 60° | 5-50mm | 500--4000 | 70° | 80°
喷砂冷轧钢 | 90° | 120° | 30° | 60° | 5-50mm | 500--4000 | 90° | 120°
喷砂冷轧钢 | 120° | 150° | 30° | 60° | 5-50mm | 500--4000 | 70° | 120°
拉丝不锈钢 | 60° | 90° | 40° | 60° | 5-50mm | 2500--4000 | 100° | 120°
拉丝不锈钢 | 100° | 150° | 30° | 60° | 5-50mm | 1000--4000 | 80° | 120°
热轧钢 | 60° | 150° | 30° | 60° | 5-50mm | 500-4000 | 70° | 120°
打磨热轧钢 | 60° | 120° | 30° | 55° | 5-20mm | 2000-4000 | 100° | 120°
打磨热轧钢 | 120° | 150° | 40° | 50° | 5-20mm | 2000-4000 | 70° | 120°